## Sheet1
|  |  |  | Fit params |  | Fitted Circuit params
Number | V (V) | I (nA) | R (ohms) | chi2 | sum sq | R1 (unfixed) | R2 | CPE-T | CPE-P | R3 | C1 | 1/CPE-T**2 | 1/CPE-P**2 | 1/C1**2 | [1/(CPE-T**2]/SA) | 1/CPE-P**2 | 1/C1**2
0 | -1 | -19.72 | 5.070994e-13 | 0.001829 | 0.27069 | 6775 | 3718000 | 6.3739e-08 | 0.8195 | 20721000 | 1.2248e-07 | 246144144530076 | 1.489025 | 66660665429160.3 | 483302897612.4 | 0.002923694 | 130887910497.3
1 | -0.75 | -8.508 | 8.815233e-13 | 0.0042714 | 0.63217 | 6586 | 1093100 | 1.6066e-07 | 0.72863 | 12940000 | 3.548e-07 | 38742217482723.2 | 1.883588 | 7943881876383.0 | 76070166142.2 | 0.003698416 | 15597775589.9
2 | -0.5 | -4.4611 | 1.1208e-12 | 0.0016931 | 0.25052 | 6919 | 5310500 | 1.2005e-07 | 0.78148 | 60023000 | 4.7787e-08 | 69386610222972.1 | 1.637436 | 437905566705879.2 | 136240290583.7 | 0.003215098 | 859825569580.8
3 | -0.25 | -1.6472 | 1.517727e-12 | 0.0023081 | 0.34157 | 6855 | 2669900 | 2.7281e-07 | 0.71319 | 78613000 | 2.667e-08 | 13436291857762.6 | 1.966027 | 1405898503406984.2 | 26382097369.9 | 0.003860285 | 2760475256247.7
4 | 0 | 0.0096114 | 0 | 0.002886 | 0.42713 | 6896 | 3024900 | 2.3348e-07 | 0.73226 | 138800000 | 2.3797e-08 | 18344278312463.8 | 1.864959 | 1765857193196938.2 | 36018906238.7 | 0.003661839 | 3467252490897.6
5 | 0.25 | 0.37849 | 6.605194e-12 | 0.0032804 | 0.4855 | 6930 | 3999200 | 1.7787e-07 | 0.76149 | 263300000 | 2.2957e-08 | 31607823377531.2 | 1.724533 | 1897447339237963.2 | 62061816074.3 | 0.003386113 | 3725629138452.2
6 | 0.5 | 0.42874 | 1.166208e-11 | 0.0029005 | 0.42928 | 6928 | 4507400 | 1.4586e-07 | 0.77584 | 252100000 | 2.2016e-08 | 47003216843756.9 | 1.661329 | 2063113718564088.8 | 92290600457.1 | 0.003262012 | 4050914313600.8
7 | 0.75 | 2.2015 | 3.406768e-12 | 0.0041229 | 0.61019 | 7002 | 1642900 | 7.5771e-08 | 0.82901 | 10640000 | 2.3291e-08 | 174178265753447.3 | 1.455059 | 1843417598452661.8 | 341998225066.3 | 0.002857001 | 3619541990498.1
8 | 1 | 5.4423 | 1.837458e-12 | 0.0037468 | 0.55453 | 7067 | 31425000 | 5.4687e-08 | 0.85799 | 8230600 | 2.4073e-08 | 334373461168400.3 | 1.358425 | 1725597759962894.2 | 656540755726.3 | 0.002667261 | 3388203278594.0
9 | 1.5 | 18.59 | 8.068854e-13 | 0.0038548 | 0.57051 | 6945 | 7728300 | 4.8346e-08 | 0.82153 | 2326500 | 6.9124e-08 | 427837555878087.6 | 1.481676 | 209287011690581.6 | 840057076547.8 | 0.002909263 | 410934086511.8
10 | 2 | 36.896 | 5.420642e-13 | 0.0084256 | 1.247 | 6852 | 4655900 | 1.1279e-07 | 0.8517 | 1521700 | 1.3526e-07 | 334373461168400.3 | 1.358425 | 1725597759962894.2 | 656540755726.3 | 0.002667261 | 3388203278594.0
11 | 2.5 | 169.33 | 1.476407e-13 | 0.0057037 | 0.84414 | 6694 | 722430 | 4.8671e-07 | 0.63941 | 524560 | 1.2128e-08 | 4221428726924.9 | 2.445914 | 6798633398542199 | 8288755922.6 | 0.004802541 | 13349085462069.0
12 | 3 | 1172 | 2.559727e-14 | 0.0028949 | 0.42844 | 6333 | 67030 | 6.6451e-07 | 0.40745 | 76467 | 9.034e-09 | 2264628446200.7 | 6.023534 | 12252926476706770 | 4446587556.1 | 0.01182718 | 24058564877623.7
14 | 4 |  |  | 0.001 |  | 6774 | 40108 | 1.17e-08 | 0.80848 | 34891 | 4.2512e-08 | 7305135510263715 | 1.529894 | 553320710420588.9 | 14343600032826.5 | 0.003003941 | 1086442674335.3
elec = TFB
Solvent = GBL
elec diam | 0.00025 | m2
elec area | 1.963495e-07 | m2
elec diam | 0.025 | cm2
elec area | 0.001963495 | cm2